## Sheet1
Thinner_wt_pct | h_um | Error_up_um | Error_down_um
0 | 259.6 | 15.4 | 16.4
9.1 | 158.3 | 8.7 | 9.7
16.6 | 114.8 | 12.5 | 11.6
23.1 | 95.5 | 6.8 | 6.8
28.6 | 81.1 | 16.4 | 15.4
33.3 | 67.5 | 10.6 | 10.6
41.2 | 65.6 | 9.7 | 10.6