## 0 wt%
Strain_yy | Tension_mN
0.00267 | 10.60098865
0.00646 | 23.48692675
0.01002 | 36.4218981
0.01287 | 46.2481614
0.01613 | 57.84942835
0.01863 | 66.51850695
0.022 | 77.26659535
0.02495 | 87.01440545
0.02939 | 99.99841005
0.03443 | 116.2676424
0.03756 | 126.241
0.04177 | 140.2841
0.04622 | 152.4051
0.05044 | 164.7811
0.05544 | 180.6581063
0.06068 | 194.9268
0.06428 | 204.7138
0.0689 | 217.5998
0.07357 | 230.9368
0.08115 | 251.5504
0.08703 | 267.0154662
0.09499 | 288.1978302

## 9.1 wt%
Strain_yy | Tension_mN
0.00407 | 12.7290317
0.0091 | 24.58527155
0.01366 | 36.37286485
0.01856 | 49.425516
0.02127 | 56.5647572
0.02738 | 72.24559055
0.03201 | 82.97406565
0.03742 | 96.11497665
0.04212 | 108.3046426
0.04774 | 121.3671004
0.05348 | 134.2138119
0.05935 | 147.7764
0.06455 | 159.2306
0.07005 | 171.3614021
0.07553 | 183.453
0.08228 | 197.4667044
0.08832 | 209.9211499
0.09445 | 222.6404

## 16.6 wt%
Strain_yy | Tension_mN
0.00513 | 11.77778665
0.01201 | 26.7525412
0.01757 | 38.9520138
0.02191 | 48.69001725
0.02821 | 62.76256
0.03355 | 73.3145154
0.03809 | 82.9250324
0.04316 | 92.64342255
0.04778 | 101.8813
0.05377 | 113.5413937
0.05917 | 123.8776028
0.06479 | 134.4099449
0.07091 | 145.5405
0.0775 | 157.5144123
0.08371 | 167.693715
0.08987 | 178.8635
0.09633 | 190.3666898

## 23.1 wt%
Strain_yy | Tension_mN
0.00691 | 11.9052731
0.01144 | 18.3972754
0.01777 | 28.5765781
0.02359 | 36.80435745
0.02951 | 44.96349025
0.03488 | 52.69113045
0.04106 | 61.71324845
0.04795 | 70.79420635
0.05336 | 78.6885596
0.06105 | 88.6128894
0.06657 | 95.6540641
0.07275 | 104.3035294
0.07998 | 112.7372484
0.08606 | 121.4259403
0.09406 | 130.1833

## 28.6 wt%
Strain_yy | Tension_mN
0.00611 | 8.237586
0.01324 | 17.46564365
0.02039 | 26.91925425
0.02747 | 35.9315656
0.03377 | 43.45326615
0.03962 | 50.9161268
0.04506 | 57.41793575
0.05257 | 66.44005375
0.06081 | 75.85443775
0.06831 | 84.2783501
0.07619 | 92.9082021
0.08385 | 101.5086
0.09258 | 110.2562

## 33.3 wt%
Strain_yy | Tension_mN
0.0089 | 9.0809579
0.01646 | 17.23028405
0.02528 | 26.0660757
0.03222 | 33.50932305
0.04085 | 41.9528487
0.04841 | 49.4647426
0.05674 | 56.96682985
0.06481 | 64.2923974
0.07444 | 72.4515302
0.08143 | 79.041599
0.09067 | 86.81827245

## 41.2 wt%
Strain_yy | Tension_mN
-3e-05 | -0.14709975
0.00775 | 4.57970555
0.01539 | 9.09076455
0.023 | 13.8273765
0.03123 | 18.38746875
0.03979 | 22.9083344
0.04811 | 27.76262615
0.05828 | 33.09744375
0.06755 | 38.0890286
0.07637 | 42.55105435
0.0859 | 47.5426392
0.09718 | 52.59306395